## 场景1 完成扣电and电导配液，以及部分单独软包配液
算法批次 | 配方ID | 创建日期 | 配液瓶类型 | 混匀时间(s) | 扣电组装分液体积 | 软包组装分液体积 | 电导测试分液体积 | 电导测试分液瓶数 | LiFSI(g) | LiTFSI(g) | LiNO3(g) | EMC(g) | FEC(g) | DEC(g)
TEST-6 | DP2026040203 | 2026-03-23 | 配液小瓶 | 80 | 2.5 | 0 | 0 | 0 | 0.25 | 0.12 | 0.1 | 2.65 | 1.25 | 0.8
TEST-6 | DP2026040204 | 2026-03-23 | 配液小瓶 | 80 | 2.5 | 0 | 0 | 0 | 0.19 | 0.2 | 0.15 | 2.36 | 1.5 | 0.52
Note on D1: 写数据： 大瓶 1 小瓶 2